## DAQ- Crosshead, … - (Timed)
Elongation (mm) | Force (Newton)
0.008383407 | 190.031
0.0133203 | 264.5355
0.01821062 | 300.3029 | do= | 6.1 mm
0.02319409 | 341.7534 | lo= | 23 mm
0.02822413 | 387.8376 | df= | 5.4 mm
0.03325418 | 431.8173 | lf= | 32.5 mm
0.03819107 | 469.2823
0.04312797 | 506.5588
0.04811144 | 547.2465
0.05318805 | 591.126
0.05817152 | 631.4042
0.06310842 | 671.0347
0.06818504 | 712.0623
0.07316851 | 753.3997
0.0781054 | 795.5175
0.08308887 | 840.0129
0.08807235 | 877.7838
0.09305581 | 922.2801
0.09817901 | 965.8516
0.1031159 | 1004.067
0.1080062 | 1047.245
0.1129897 | 1089.707
0.1180663 | 1133.589
0.1230498 | 1175.579
0.1281264 | 1216.925
0.1330633 | 1259.099
0.1380002 | 1299.71
0.1430302 | 1342.201
0.1480137 | 1385.578
0.1529506 | 1425.423
0.1579806 | 1469.153
0.1630107 | 1515.527
0.1680407 | 1558.117
0.1729776 | 1599.264
0.1779145 | 1640.576
0.182898 | 1683.563
0.187928 | 1727.355
0.1930046 | 1773.622
0.1979881 | 1816.647
0.2028784 | 1857.555
0.2079085 | 1902.317
0.2129385 | 1946.374
0.2179686 | 1990.471
0.222952 | 2034.097
0.2279355 | 2076.253
0.232919 | 2121.469
0.237949 | 2164.786
0.2429325 | 2207.890625
0.2478694 | 2250.057
0.2528995 | 2293.167
0.2579295 | 2339.385
0.2629129 | 2382.815
0.2678498 | 2426.457
0.2727867 | 2467.934
0.2778168 | 2513.623
0.2828934 | 2557.883
0.2879234 | 2604.956
0.2928603 | 2647.014
0.2977972 | 2690.154
0.3027341 | 2737.745
0.3078107 | 2781.608
0.3127942 | 2824.651
0.3177777 | 2867.977
0.3228543 | 2912.05
0.3278378 | 2956.903
0.3327747 | 2998.461
0.3377581 | 3046.807
0.3427416 | 3091.146
0.3477251 | 3131.329
0.3528483 | 3178.274
0.3578317 | 3220.882
0.3627686 | 3264.92
0.3677055 | 3309.289
0.3727356 | 3353.502
0.3777191 | 3402.376
0.3827957 | 3446.167
0.3877325 | 3483.326
0.3926694 | 3525.855
0.3976995 | 3575.77
0.402683 | 3615.263
0.4076664 | 3660.878
0.4126499 | 3708.067
0.4176799 | 3749.154
0.42271 | 3793.705
0.4276469 | 3835.62
0.4325838 | 3875.742
0.4376138 | 3922.605
0.4426439 | 3967.294
0.4477205 | 4010.855
0.4527039 | 4050.794
0.4575943 | 4094.255
0.4625777 | 4134.377
0.4676078 | 4179.8
0.4726378 | 4222.355
0.4776679 | 4265.129
0.4826048 | 4307.181
0.4875882 | 4351.47
0.4925717 | 4389.949
0.4975552 | 4431.543
0.5025386 | 4472.973
0.5075221 | 4513.045
0.5125988 | 4561.439
0.5175822 | 4594.984375
0.5225657 | 4634.587
0.5275026 | 4672.235
0.532486 | 4716.671
0.5375161 | 4758.195
0.5425927 | 4798.773
0.5475761 | 4836.89
0.5525131 | 4873.319
0.5574499 | 4916.04
0.5625266 | 4953.619
0.56751 | 4990.445
0.5724935 | 5031.36
0.5775235 | 5062.369
0.582507 | 5104.517
0.5874905 | 5142.491
0.5925205 | 5179.712
0.5974574 | 5209.308
0.6024409 | 5251.21
0.6075175 | 5287.622
0.6125009 | 5318.603
0.6174379 | 5357.206
0.6223748 | 5391.252
0.6274048 | 5423.781
0.6324349 | 5455.723
0.6374649 | 5490.64
0.6424484 | 5520.059
0.6473853 | 5551.762
0.6523222 | 5583.705
0.6573988 | 5622.538
0.6624288 | 5647.002
0.6674123 | 5675.667
0.6724423 | 5702.055
0.6774723 | 5735.893
0.6824093 | 5762.596
0.6873462 | 5790.072
0.6923762 | 5815.164
0.6973597 | 5846.691
0.7024829 | 5869.497
0.7074664 | 5895.164
0.7123567 | 5918.812
0.7172936 | 5944.666
0.7223236 | 5969.613
0.7273536 | 5995.843
0.7323837 | 6016.102
0.7373671 | 6037.72
0.7423506 | 6057.293
0.7473341 | 6078.862
0.7523642 | 6106.067
0.7573011 | 6125.807
0.7622845 | 6142.244
0.7673611 | 6163.647
0.7723446 | 6179.082
0.7773281 | 6201.825
0.7823115 | 6225.223
0.787295 | 6239.934
0.7923251 | 6256.958
0.7973551 | 6279.628
0.8023852 | 6285.856
0.807322 | 6306.185
0.8122589 | 6325.826
0.8173821 | 6338.839
0.8223656 | 6355.861
0.8273956 | 6371.892
0.8323791 | 6384.035
0.837316 | 6398.231
0.8422995 | 6413.278
0.8473295 | 6427.682
0.8522664 | 6445.544
0.8572965 | 6453.862
0.862373 | 6468.072
0.8673565 | 6479.744
0.8722934 | 6494.741
0.8772304 | 6509.713
0.8822604 | 6521.332
0.8872904 | 6535.049
0.8924136 | 6551.318
0.8973971 | 6559.397
0.902334 | 6570.392
0.9072708 | 6581.613
0.9123009 | 6595.421
0.917331 | 6610.571
0.9223144 | 6615.341
0.9273444 | 6626.485
0.9323746 | 6641.124
0.937358 | 6653.799
0.9423415 | 6664.268
0.9472783 | 6672.423
0.9522618 | 6680.695
0.9573384 | 6695.821
0.9623685 | 6705.484375
0.9673054 | 6715.756
0.9722888 | 6724.744
0.9772723 | 6731.076
0.9823024 | 6744.336
0.987379 | 6756.002
0.9923159 | 6764.726
0.9972993 | 6775.447
1.002283 | 6783.919
1.007313 | 6795.332
1.012296 | 6804.068
1.017326 | 6814.01
1.02231 | 6824.854
1.027293 | 6832.333
1.032323 | 6841.076
1.037307 | 6851.788
1.04229 | 6862.572
1.04732 | 6865.571
1.052397 | 6876.323
1.05738 | 6887.798
1.062271 | 6894.712
1.067208 | 6902.918
1.072238 | 6909.481
1.077268 | 6920.985
1.082298 | 6931.465
1.087281 | 6935.611
1.092172 | 6943.074
1.097202 | 6953.626
1.102232 | 6963.539
1.107169 | 6969.149
1.112199 | 6976.982
1.117229 | 6982.648
1.122259 | 6996.931
1.127289 | 7004.925
1.132226 | 7013.976
1.137209 | 7015.307
1.142239 | 7025.093
1.147316 | 7037.341
1.152299 | 7041.981
1.157236 | 7046.829
1.16222 | 7058.989
1.167203 | 7063.885
1.172233 | 7070.789
1.177217 | 7078.874
1.182247 | 7085.843
1.187184 | 7091.042
1.192167 | 7101.057
1.197244 | 7111.568
1.202227 | 7115.634
1.207211 | 7123.581
1.212287 | 7131.407
1.217271 | 7138.337
1.222208 | 7144.678
1.227191 | 7154.444
1.232174 | 7161.954
1.237204 | 7167.483
1.242328 | 7176.056
1.247265 | 7181.534
1.252201 | 7184.371
1.257185 | 7193.504
1.262215 | 7199.54
1.267291 | 7215.097
1.272275 | 7211.724
1.277305 | 7221.366
1.282242 | 7230.358
1.287272 | 7234.092
1.292255 | 7240.421
1.297192 | 7249.099
1.302176 | 7255.532
1.307253 | 7263.43
1.312329 | 7267.189
1.317219 | 7273.057
1.322156 | 7277.872
1.327186 | 7286.412
1.33217 | 7294.943
1.337246 | 7302.099
1.342276 | 7304.659
1.347167 | 7309.917
1.352197 | 7318.028
1.357273 | 7324.78
1.362257 | 7330.99
1.36724 | 7336.78
1.372271 | 7343.594
1.377207 | 7347.974
1.382237 | 7359.599
1.387221 | 7363.466
1.392204 | 7367.056
1.397234 | 7372.895
1.402264 | 7379.261
1.407248 | 7386.153
1.412185 | 7393.124
1.417122 | 7397.918
1.422152 | 7409.022
1.427182 | 7411.696
1.432258 | 7419.109
1.437195 | 7423.098
1.442132 | 7426.598
1.447116 | 7433.137
1.452192 | 7446.148
1.457176 | 7446.64
1.462159 | 7451.408
1.467236 | 7455.717
1.472219 | 7462.494
1.477156 | 7470.852
1.48214 | 7473.521
1.487123 | 7481.247
1.492107 | 7484.98
1.49723 | 7497.437
1.502213 | 7497.2
1.50715 | 7500.08
1.512134 | 7507.386
1.517117 | 7515.022
1.522147 | 7520.94
1.527177 | 7523.241
1.532161 | 7528.026
1.537098 | 7533.184
1.542081 | 7540.052
1.547158 | 7547.201
1.552141 | 7556.547
1.557078 | 7556.975
1.562155 | 7561.417
1.567185 | 7568.412
1.572168 | 7572.545
1.577105 | 7578.367
1.582135 | 7583.43
1.587118 | 7591.617
1.592242 | 7597.226
1.597225 | 7601.407
1.602069 | 7602.313
1.607099 | 7607.588
1.612176 | 7616.118
1.617159 | 7621.324
1.622189 | 7626.921
1.627173 | 7631.091
1.63211 | 7632.914
1.63714 | 7640.02
1.642123 | 7646.528
1.647106 | 7650.78
1.652137 | 7655.308
1.657213 | 7661.193
1.662197 | 7668.165
1.667133 | 7670.679
1.67207 | 7677.951
1.677054 | 7679.915
1.682131 | 7687.373
1.687207 | 7693.264
1.692191 | 7699.63
1.697127 | 7700.383
1.702064 | 7703.66
1.707141 | 7715.919
1.712124 | 7715.454
1.717155 | 7724.664
1.722185 | 7726.399
1.727168 | 7730.871
1.732151 | 7737.603
1.737182 | 7742.414
1.742118 | 7745.506
1.747102 | 7750.508
1.752179 | 7752.785
1.757162 | 7759.077
1.762099 | 7763.41
1.767082 | 7766.521
1.772066 | 7775.838
1.777096 | 7778.789
1.782172 | 7787.296875
1.787109 | 7785.774
1.792046 | 7791.203125
1.79703 | 7795.761
1.802106 | 7803.417
1.807136 | 7807.738
1.81212 | 7809.339
1.81715 | 7816.597
1.822133 | 7819.62
1.827117 | 7825.101
1.8321 | 7828.301
1.837037 | 7833.308
1.842067 | 7846.078
1.847237 | 7844.962
1.852174 | 7847.017
1.857064 | 7856.165
1.862048 | 7860.314
1.867031 | 7863.623
1.872061 | 7869.011
1.877138 | 7873.151
1.882121 | 7876.23
1.887058 | 7878.552
1.892088 | 7885.59
1.897072 | 7887.869
1.902055 | 7891.78125
1.907039 | 7898.83
1.912115 | 7899.44
1.917145 | 7907.094
1.922082 | 7910.086
1.927066 | 7915.47
1.932049 | 7920.576
1.937033 | 7921.003
1.942109 | 7932.083
1.947139 | 7933.325
1.95203 | 7943.623
1.957013 | 7941.523
1.962136 | 7946.636
1.96712 | 7951.627
1.972103 | 7951.797
1.977133 | 7958.701
1.982024 | 7959.135
1.987054 | 7967.017
1.992084 | 7973.374
1.997067 | 7971.677
2.002097 | 7981.886
2.00708 | 7981.484375
2.012111 | 7986.104
2.017048 | 7990.063
2.021985 | 7993.061
2.027015 | 8006.376
2.032091 | 8002.375
2.037168 | 8011.699
2.042151 | 8010.386
2.047135 | 8017.871
2.052072 | 8018.35
2.057102 | 8023.247
2.062132 | 8028.526
2.067115 | 8035.061
2.072145 | 8037.611
2.077129 | 8039.127
2.082066 | 8044.895
2.087096 | 8051.459
2.092032 | 8051.53
2.096969 | 8056.303
2.102139 | 8063.253
2.107123 | 8064.799
2.11206 | 8068.303
2.117043 | 8074.289
2.122026 | 8074.17
2.127057 | 8084.074
2.13218 | 8088.349
2.13707 | 8091.178
2.142053 | 8093.642
2.147037 | 8095.049
2.152114 | 8103.112
2.157097 | 8105.595
2.16208 | 8109.473
2.16711 | 8113.316
2.172094 | 8118.946
2.177078 | 8123.938
2.182061 | 8127.508
2.187091 | 8128.983
2.192074 | 8131.625
2.197151 | 8142.412
2.202181 | 8145.283
2.207025 | 8141.239
2.211962 | 8146.538
2.217038 | 8152.604
2.222022 | 8156.146
2.227098 | 8159.989
2.232129 | 8164.359375
2.237019 | 8166.803
2.242002 | 8170.489
2.247032 | 8175.494
2.252016 | 8180.1
2.257046 | 8185.198
2.262076 | 8184.01
2.267106 | 8190.943
2.272089 | 8193.896
2.277073 | 8203.074
2.28201 | 8204.326
2.28704 | 8204.243
2.292116 | 8207.645
2.297146 | 8217.881
2.302083 | 8221.878
2.30702 | 8220.71875
2.31205 | 8226.923
2.31708 | 8226.774
2.322064 | 8237.895
2.327047 | 8237.035
2.332031 | 8233.187
2.337014 | 8244.688
2.342091 | 8250.259
2.347074 | 8251.2
2.352058 | 8252.738
2.357134 | 8256.004
2.362071 | 8260.603
2.367055 | 8266.887
2.372038 | 8267.062
2.377022 | 8272.725
2.382052 | 8276.813
2.387175 | 8284.702
2.392112 | 8283.512
2.397049 | 8284.402
2.401986 | 8286.368
2.407062 | 8291.882
2.412092 | 8296.803
2.417122 | 8300.458
2.422106 | 8301.801
2.427089 | 8306.140625
2.432073 | 8313.519
2.437056 | 8319.028
2.44204 | 8322.59375
2.447023 | 8320.751
2.4521 | 8327.445
2.457176 | 8329.299
2.462067 | 8332.979
2.467004 | 8334.978
2.472034 | 8335.438
2.477017 | 8343.118
2.48214 | 8352.251
2.487124 | 8346.866
2.492014 | 8351.53125
2.497044 | 8356.512
2.502121 | 8360.885
2.507104 | 8368.26
2.512088 | 8363.159
2.517071 | 8365.899
2.522055 | 8371.585
2.527085 | 8381.337
2.532115 | 8378.853
2.537052 | 8385.931
2.542082 | 8386.029
2.547112 | 8391.972
2.552095 | 8390.428
2.557032 | 8396.721
2.561969 | 8400.589
2.566999 | 8404.665
2.572076 | 8411.004
2.577106 | 8411.524
2.582089 | 8413.789
2.587026 | 8416.311
2.591963 | 8422.458
2.59704 | 8433.038
2.60207 | 8427.428
2.607053 | 8438.653
2.612083 | 8433.649
2.617067 | 8434.441
2.62205 | 8440.839
2.627034 | 8442.982
2.63197 | 8450.352
2.637001 | 8450.903
2.642124 | 8458.563
2.647107 | 8461.082
2.652044 | 8457.783
2.656981 | 8462.194
2.662011 | 8465.395
2.667041 | 8471.433
2.672071 | 8473.136
2.677008 | 8478.034
2.681991 | 8480.106
2.686975 | 8481.035
2.692051 | 8485.546
2.697035 | 8490.744
2.701972 | 8492.791
2.707002 | 8500.091
2.712079 | 8503.407
2.717016 | 8503.582
2.721999 | 8506.885
2.727029 | 8510.32
2.732012 | 8509.417
2.737136 | 8513.502
2.742119 | 8520.978
2.747009 | 8524.389
2.751993 | 8525.1875
2.757023 | 8528.52
2.762053 | 8533.724
2.76713 | 8535.283
2.77202 | 8537.005
2.777003 | 8540.819
2.781987 | 8543.694
2.787017 | 8553.77
2.792 | 8559.454
2.796984 | 8552.47
2.80206 | 8558.705
2.807091 | 8563.515625
2.812074 | 8562.446
2.816964 | 8567.578125
2.821948 | 8566.742
2.827025 | 8570.701
2.832101 | 8575.647
2.837131 | 8585.14
2.842021 | 8581.167
2.847005 | 8582.427
2.851988 | 8586.963
2.857018 | 8590.1
2.862048 | 8600.546875
2.867078 | 8594.815
2.872015 | 8603.557
2.877045 | 8603.245
2.882075 | 8610.26
2.886966 | 8616.196
2.891996 | 8611.981
2.897072 | 8614.335
2.902056 | 8617.817
2.907039 | 8620.997
2.911976 | 8624.973
2.91696 | 8625.242
2.922036 | 8631.301
2.927066 | 8637.364
2.932003 | 8635.053
2.93694 | 8634.456
2.941924 | 8644.483
2.947 | 8647.392
2.952077 | 8649.824
2.95706 | 8655.601
2.962044 | 8650.447
2.967027 | 8651.827
2.972011 | 8656.998
2.976994 | 8665.06
2.981978 | 8664.088
2.987008 | 8669.639
2.992084 | 8671.593
2.997068 | 8672.291
3.002005 | 8676.807
3.006942 | 8680.955
3.011925 | 8682.154
3.017002 | 8690.416
3.022078 | 8690.483
3.027015 | 8685.416
3.031952 | 8691.399
3.036982 | 8695.046875
3.042012 | 8700.573
3.046996 | 8704.503
3.052026 | 8707.004
3.057009 | 8710.231
3.062039 | 8714.47
3.067023 | 8716.16
3.072006 | 8716.402
3.07699 | 8716.506
3.08202 | 8717.452
3.08705 | 8728.675
3.09208 | 8728.784
3.09697 | 8731.111
3.101954 | 8736.678
3.10703 | 8739.579
3.11206 | 8739.643
3.11709 | 8745.709
3.122074 | 8747.648
3.127011 | 8751.96
3.131994 | 8751.994
3.137071 | 8755.72
3.142008 | 8756.242
3.147037 | 8765.71875
3.152068 | 8759.89
3.157051 | 8767.262
3.162035 | 8768.152
3.166971 | 8768.846
3.171955 | 8771.054
3.177031 | 8773.608
3.182155 | 8783.169
3.187092 | 8778.423
3.192028 | 8787.372
3.196965 | 8786.067
3.202042 | 8793.079
3.207072 | 8799.524
3.212056 | 8795.654
3.217039 | 8802.604
3.222022 | 8798.256
3.227006 | 8804.325
3.232036 | 8807.63
3.236973 | 8813.11
3.241956 | 8808.504
3.247033 | 8815.109375
3.252063 | 8817.964
3.257 | 8823.773
3.261983 | 8818.909
3.266967 | 8828.389
3.271997 | 8830.029
3.27712 | 8832.329
3.282057 | 8834.808
3.286947 | 8837.432
3.291977 | 8836.015
3.297007 | 8842.434
3.302037 | 8848.002
3.307021 | 8847.995
3.312004 | 8846.563
3.316941 | 8846.421875
3.321972 | 8854.858
3.326955 | 8852.687
3.331985 | 8853.0625
3.337015 | 8858.85
3.342045 | 8865.902
3.347075 | 8866.764
3.351965 | 8867.914
3.356902 | 8873.842
3.361932 | 8873.454
3.366962 | 8876.073
3.372039 | 8887.166
3.376976 | 8880.254
3.381913 | 8882.505
3.386896 | 8886.387
3.391926 | 8890.071
3.39691 | 8893.403
3.401986 | 8895.258
3.40697 | 8893.666
3.412 | 8896.646
3.41703 | 8906.507
3.421967 | 8905.377
3.42695 | 8909.446
3.43198 | 8908.421875
3.437057 | 8914.461
3.44204 | 8916.374
3.446977 | 8916.149
3.451914 | 8918.989
3.456944 | 8925.113
3.461974 | 8921.263
3.466958 | 8928.796875
3.471941 | 8929.165
3.476925 | 8930.618
3.481908 | 8933.815
3.487031 | 8938.078125
3.492015 | 8939.14
3.496952 | 8937.368
3.502028 | 8942.669
3.506965 | 8944.228
3.511995 | 8948.421
3.516979 | 8947.959
3.521916 | 8948.341
3.526946 | 8952.745
3.532069 | 8956.767
3.537052 | 8959.938
3.541943 | 8957.713
3.54688 | 8959.039
3.551956 | 8964.78
3.556986 | 8971.876
3.562063 | 8971.386
3.567 | 8973.964
3.571983 | 8973.794
3.57692 | 8980.049
3.58195 | 8984.202
3.586934 | 8986.544
3.591917 | 8987.428
3.596994 | 8993.554
3.60207 | 8999.28125
3.606961 | 8998.47
3.611898 | 9001.99
3.616928 | 9006.4375
3.621911 | 9007.538
3.626988 | 9013.655
3.632018 | 9011.779
3.636908 | 9013.158
3.641938 | 9014.894
3.646968 | 9018.021
3.651951 | 9019.93
3.656982 | 9023.925
3.661965 | 9022.3
3.666949 | 9027.072
3.671932 | 9025.898
3.676962 | 9028.472
3.681899 | 9026.824
3.686883 | 9028.275
3.691959 | 9029.359375
3.696942 | 9027.5
3.701879 | 9030.238
3.706816 | 9032.596
3.711846 | 9030.415
3.716923 | 9033.649
3.722 | 9036.526
3.726983 | 9033.777
3.731873 | 9033.1875
3.736857 | 9042.164
3.741933 | 9038.195
3.746917 | 9047.426
3.751947 | 9047.392
3.756977 | 9051.894
3.761914 | 9054.251
3.766944 | 9058.55
3.771927 | 9064.462
3.776864 | 9062.279
3.781894 | 9069.873
3.786971 | 9074.7
3.792001 | 9082.83
3.796938 | 9083.42
3.801828 | 9084.357
3.806858 | 9087.571
3.811888 | 9089.643
3.816965 | 9093.848
3.821948 | 9096.94
3.826885 | 9098.13
3.831869 | 9098.36
3.836899 | 9104.154
3.841929 | 9105.486
3.846866 | 9106.6875
3.851942 | 9110.014
3.856926 | 9111.993
3.861909 | 9111.038
3.866939 | 9116.06
3.871923 | 9115.818
3.876906 | 9117.52
3.881983 | 9121.453125
3.887013 | 9123.429
3.891903 | 9124.054
3.896887 | 9124.454
3.901917 | 9128.587
3.906947 | 9130.586
3.912024 | 9133.917
3.91696 | 9133.14
3.921897 | 9134.007
3.926881 | 9137.713
3.931911 | 9142.544
3.936894 | 9142.355
3.941924 | 9142.671875
3.946954 | 9140.816
3.951984 | 9143.343
3.956968 | 9145.04
3.961905 | 9144.273
3.966888 | 9141.89
3.971871 | 9142.274
3.976995 | 9143.233
3.982025 | 9147.759
3.986915 | 9151.798
3.991899 | 9159.074
3.996929 | 9167.733
4.001959 | 9172.707
4.006989 | 9174.495
4.011972 | 9179.883
4.016909 | 9181.16
4.021939 | 9181.036
4.026923 | 9176.754
4.031859 | 9168.159
4.036889 | 9165.409
4.041967 | 9162.285
4.04695 | 9163.623
4.051886 | 9168.221
4.056823 | 9173.664
4.061854 | 9180.195
4.066884 | 9191.606
4.07196 | 9199.182
4.076897 | 9206.331
4.081834 | 9212.762
4.086817 | 9219.481
4.091894 | 9223.544
4.09697 | 9228.88
4.101954 | 9230.022
4.106937 | 9229.93
4.111921 | 9229.615
4.116905 | 9232.59
4.121935 | 9231.218
4.126871 | 9230.05
4.131855 | 9228.751
4.136978 | 9230.486
4.141962 | 9232.148
4.146852 | 9232.859375
4.151836 | 9232.627
4.156819 | 9228.148
4.161849 | 9230.645
4.166972 | 9225.723
4.171909 | 9231.048
4.176846 | 9231.319
4.181829 | 9227.572
4.186906 | 9230.811
4.191889 | 9231.9
4.19692 | 9230.198
4.20195 | 9230.546
4.206933 | 9231.279
4.211963 | 9236.552
4.216947 | 9232.833
4.22193 | 9235.17
4.226914 | 9238.221
4.231944 | 9238.885
4.236974 | 9245.361
4.24191 | 9246.323
4.246847 | 9244.673
4.251924 | 9243.239
4.256954 | 9252.176
4.261984 | 9252.131
4.266921 | 9254.318
4.271858 | 9255.951
4.276888 | 9258.403
4.281964 | 9259.349
4.286948 | 9269.192
4.291932 | 9264.497
4.296961 | 9266.615
4.301945 | 9263.583
4.306929 | 9268.355
4.311865 | 9275.488
4.316895 | 9272.856
4.321926 | 9273.278
4.327049 | 9274.29
4.332032 | 9280.563
4.336922 | 9280.164
4.341859 | 9282.68
4.346889 | 9286.5625
4.351966 | 9289.132
4.356996 | 9295.077
4.36198 | 9290.846
4.366916 | 9295.29
4.3719 | 9308.657
4.37693 | 9305.631
4.381867 | 9307.762
4.38685 | 9310.045
4.391973 | 9313.896
4.39691 | 9322.029
4.40194 | 9319.473
4.406924 | 9321.898
4.411861 | 9329.052
4.41689 | 9329.146
4.422014 | 9328.21875
4.426951 | 9332.764
4.431888 | 9331.796
4.436871 | 9330.938
4.441901 | 9327.283
4.446931 | 9328.582
4.451962 | 9329.467
4.456898 | 9336.049
4.461882 | 9347.513
4.466912 | 9358.144
4.471895 | 9370.278
4.476879 | 9380.899
4.481909 | 9387.744
4.486939 | 9395.73
4.491969 | 9403.203125
4.496859 | 9408.048
4.501842 | 9411.47
4.506873 | 9418.99
4.511856 | 9423.423
4.516979 | 9429.859375
4.521963 | 9421.055
4.526807 | 9423.126
4.531837 | 9427.802
4.536867 | 9426.684
4.541897 | 9430.96875
4.546926 | 9427.865
4.55191 | 9422.497
4.556894 | 9419.954
4.561923 | 9418.697
4.566907 | 9415.692
4.571891 | 9413.163
4.576874 | 9405.937
4.581951 | 9408.507
4.586981 | 9406.342
4.591918 | 9406.841
4.596855 | 9403.465
4.601838 | 9397.095
4.606915 | 9398.81
4.611945 | 9391.85
4.616928 | 9391.79
4.621865 | 9389.836
4.626849 | 9385.104
4.631925 | 9383.812
4.636955 | 9386.568
4.641938 | 9383.16
4.646969 | 9378.984375
4.651952 | 9382.166
4.656936 | 9382.793
4.661966 | 9381.986
4.666903 | 9385.373
4.671933 | 9386.086
4.677056 | 9383.853
4.682039 | 9387.71875
4.68693 | 9383.989
4.691866 | 9387.506
4.696897 | 9387.567
4.701973 | 9381.103
4.707003 | 9386.953125
4.71194 | 9381.607
4.716924 | 9380.019
4.721907 | 9381.676
4.726938 | 9386.877
4.731921 | 9384.723
4.736904 | 9384.308
4.741934 | 9381.198
4.747011 | 9383.017
4.751947 | 9390.199
4.756885 | 9381.609375
4.761868 | 9385.329
4.766851 | 9388.186
4.771974 | 9387.13
4.777005 | 9392.682
4.781895 | 9390.996
4.786925 | 9389.488
4.791908 | 9394.221
4.796939 | 9400.828125
4.801969 | 9400.11
4.806952 | 9393.021
4.811889 | 9398.119
4.816919 | 9396.966
4.821949 | 9387.734375
4.826886 | 9387.916
4.83187 | 9379.089
4.836899 | 9388.535
4.841883 | 9395.185
4.846867 | 9406.679
4.851803 | 9416.778
4.856833 | 9439.939
4.86191 | 9445.402
4.866987 | 9465.659
4.87197 | 9460.886
4.87686 | 9473.429
4.881797 | 9486.755
4.886874 | 9488.773
4.891904 | 9494.694
4.896934 | 9501.06
4.901964 | 9503.362
4.906901 | 9502.461
4.911884 | 9509.925
4.916868 | 9512.653
4.921805 | 9512.944
4.926835 | 9514.421
4.931911 | 9513.792
4.936941 | 9514.809
4.941878 | 9512.605
4.946815 | 9513.775
4.951845 | 9516.504
4.956875 | 9515.52
4.961952 | 9517.877
4.966889 | 9518.58
4.971873 | 9516.869
4.976856 | 9516.395
4.981886 | 9518.145
4.986916 | 9521.183
4.991853 | 9517.984375
4.996883 | 9517.975
5.001913 | 9518.946
5.006896 | 9519.014
5.01188 | 9523.191
5.016909 | 9519.23
5.021847 | 9518.114
5.02697 | 9517.019
5.031954 | 9520.022
5.036844 | 9516.158
5.041874 | 9516.882
5.046858 | 9514.095
5.051887 | 9513.889
5.056964 | 9515.947
5.061901 | 9514.224
5.066838 | 9512.902
5.071821 | 9518.59375
5.076851 | 9514.394
5.081881 | 9514.07
5.086864 | 9515.322
5.091941 | 9513.848
5.096925 | 9510.946
5.101908 | 9511.62
5.106845 | 9512.574
5.111829 | 9519.405
5.116859 | 9512.03125
5.121935 | 9515.527
5.126966 | 9514.509
5.131856 | 9519.311
5.136793 | 9515.41
5.141869 | 9513.921
5.146853 | 9516.522
5.151929 | 9522.431
5.156913 | 9521.932
5.161803 | 9518.396
5.166833 | 9523.814
5.17191 | 9523.949
5.176846 | 9522.163
5.181876 | 9524.306
5.186907 | 9533.789
5.19189 | 9527.697
5.196874 | 9530.461
5.201811 | 9533.561
5.206841 | 9529.953125
5.211871 | 9530.153
5.216947 | 9532.602
5.221884 | 9532.789
5.226821 | 9533.048
5.231804 | 9535.637
5.236881 | 9535.225
5.241911 | 9536.014
5.246941 | 9539.009
5.251925 | 9536.221
5.256908 | 9537.435
5.261845 | 9543.637
5.266875 | 9545.394
5.271859 | 9543.8125
5.276842 | 9542
5.281919 | 9545.388
5.286902 | 9548.861
5.291839 | 9546.233
5.296823 | 9549.974
5.301759 | 9551.22
5.306789 | 9552.37
5.311959 | 9556.723
5.316896 | 9552.455
5.321833 | 9552.721
5.326816 | 9554.063
5.331893 | 9554.255
5.336876 | 9552.942
5.341953 | 9550.254
5.346937 | 9547.907
5.35192 | 9547.011
5.356904 | 9553.611
5.361934 | 9561.793
5.366917 | 9568.82
5.371854 | 9578.573
5.376931 | 9588.208
5.38196 | 9596.9375
5.386851 | 9605.4
5.391788 | 9610.935
5.396864 | 9618.311
5.401894 | 9624.812
5.406971 | 9631.599
5.411908 | 9632.9375
5.416845 | 9634.485
5.421828 | 9638.269
5.426905 | 9642.691
5.431889 | 9642.786
5.436918 | 9642.803
5.441948 | 9641.472
5.446886 | 9643.096
5.451869 | 9644.724
5.456852 | 9643.267
5.461836 | 9642.081
5.466866 | 9642.987
5.471989 | 9645.589
5.476973 | 9643.267
5.481863 | 9641.541
5.4868 | 9640.4
5.491783 | 9641.288
5.49686 | 9640.553
5.50189 | 9641.453125
5.506873 | 9635.804
5.51181 | 9633.921875
5.516794 | 9635.365
5.521824 | 9635.798
5.526807 | 9633.165
5.531791 | 9633.162
5.536867 | 9632.019
5.54185 | 9631.521
5.546881 | 9632.242
5.551864 | 9628.745
5.556801 | 9629.574
5.561831 | 9628.252
5.566908 | 9631.054
5.571891 | 9630.592
5.576828 | 9627.246
5.581812 | 9627.424
5.586842 | 9628.472
5.591872 | 9629.565
5.596902 | 9628.634
5.601839 | 9624.441
5.606776 | 9624.866
5.611805 | 9626.854
5.616836 | 9630.822
5.621819 | 9629.282
5.626849 | 9629.21875
5.631879 | 9629.329
5.63691 | 9629.454
5.641799 | 9629.601
5.646783 | 9630.718
5.651813 | 9630.088
5.656797 | 9631.646
5.66192 | 9635.456
5.666903 | 9630.604
5.671794 | 9632.786
5.676824 | 9631.739
5.681807 | 9636.045
5.686837 | 9636.072
5.691913 | 9636.362
5.696897 | 9635.176
5.70188 | 9636.121
5.706911 | 9639.492
5.711894 | 9638.253
5.716831 | 9639.671875
5.721814 | 9637.963
5.726891 | 9640.72
5.731875 | 9641.390625
5.736858 | 9641.574
5.741795 | 9639.948
5.746779 | 9639.351
5.751809 | 9639.124
5.756885 | 9639.438
5.761868 | 9639.353
5.766806 | 9639.288
5.771789 | 9638.09
5.776865 | 9641.632
5.781895 | 9641.608
5.786879 | 9640.118
5.791909 | 9639.381
5.796893 | 9638.722
5.801876 | 9641.46875
5.806906 | 9641.367
5.811843 | 9638.355
5.816873 | 9638.772
5.821903 | 9638.114
5.826933 | 9636.584
5.83187 | 9637.396
5.836761 | 9640.277
5.84179 | 9639.53
5.846867 | 9640.029
5.851944 | 9640.82
5.85688 | 9641.502
5.861864 | 9640.552
5.866801 | 9640.848
5.871831 | 9645.879
5.876861 | 9648.229
5.881798 | 9647.819
5.886875 | 9649.305
5.891858 | 9647.948
5.896842 | 9650.247
5.901825 | 9654.04
5.906808 | 9653.092
5.911792 | 9651.604
5.916915 | 9651.269
5.921898 | 9644.13
5.926835 | 9642.227
5.931866 | 9640.249
5.936849 | 9644.677
5.941832 | 9651.548
5.946909 | 9658.721
5.951846 | 9668.775
5.95683 | 9677.62
5.961766 | 9686.241
5.966797 | 9698.471
5.971827 | 9707.334
5.97681 | 9712.18
5.98184 | 9718.6
5.986824 | 9726.218
5.991807 | 9730.247
5.996744 | 9735.979
6.001774 | 9739.193
6.006804 | 9737.668
6.01188 | 9739.455
6.016911 | 9737.264
6.021754 | 9737.024
6.026738 | 9738.856
6.031814 | 9737.934
6.036844 | 9738.115
6.041874 | 9736.931
6.046905 | 9734.8125
6.051795 | 9733.586
6.056825 | 9735.444
6.061808 | 9734.597
6.066745 | 9733.65625
6.071775 | 9734.069
6.076852 | 9733.071
6.081882 | 9732.623
6.086865 | 9733.465
6.091756 | 9733.528
6.096739 | 9732.848
6.101815 | 9733.815
6.106893 | 9735.486
6.111876 | 9732.26
6.116813 | 9732.937
6.12175 | 9731.644
6.126826 | 9733.968
6.131856 | 9732.097
6.13684 | 9732.581
6.14187 | 9731.021
6.146807 | 9728.115
6.151837 | 9729.263
6.156866 | 9730.084
6.16185 | 9728.034
6.166787 | 9729.042
6.17191 | 9728.268
6.176894 | 9725.774
6.181831 | 9725.853
6.186815 | 9723.106
6.191751 | 9718.838
6.196874 | 9720.877
6.201951 | 9721.542
6.206841 | 9714.612
6.211825 | 9714.758
6.216762 | 9712.117
6.221792 | 9714.805
6.226868 | 9713.07
6.231851 | 9710.87
6.236882 | 9710.763
6.241865 | 9708.581
6.246848 | 9708.25
6.251832 | 9708.98
6.256816 | 9706.565
6.261846 | 9706.701
6.266923 | 9707.722
6.271952 | 9705.713
6.276843 | 9704.142
6.28178 | 9703.706
6.286809 | 9702.587
6.291793 | 9703.458
6.29687 | 9705.619
6.301853 | 9702.92
6.30679 | 9701.622
6.31182 | 9701.886
6.31685 | 9704.467
6.321833 | 9703.123
6.326817 | 9701.435
6.331847 | 9702.201
6.336831 | 9703.314
6.341861 | 9703.5
6.346798 | 9704.117
6.351781 | 9704.63
6.356811 | 9704.621
6.361887 | 9706.102
6.366871 | 9704.865
6.371808 | 9703.157
6.376791 | 9705.609375
6.381822 | 9706.293
6.386898 | 9707.711
6.391881 | 9708.295
6.396865 | 9707.262
6.401802 | 9703.852
6.406785 | 9708.254
6.411862 | 9710.183
6.416799 | 9706.339
6.421783 | 9709.133
6.426906 | 9707.612
6.431842 | 9707.767
6.436826 | 9709.51
6.44181 | 9708.986
6.446746 | 9707.275
6.451777 | 9712.146
6.456899 | 9710.286
6.461883 | 9710.061
6.46682 | 9708.457
6.471803 | 9708.234375
6.476833 | 9711.13
6.481864 | 9712.062
6.486894 | 9712.776
6.491877 | 9710.117
6.496861 | 9709.132
6.501844 | 9712.884
6.506874 | 9714.681
6.511858 | 9715.556
6.516794 | 9713.54
6.521871 | 9715.4
6.526854 | 9714.735
6.531791 | 9715.554
6.536775 | 9715.188
6.541805 | 9715.842
6.546835 | 9717.317
6.551958 | 9719.536
6.556895 | 9715.45
6.561785 | 9717.362
6.566769 | 9718.582
6.571846 | 9722.585
6.576875 | 9722.849
6.581859 | 9721.555
6.586889 | 9722.404
6.591826 | 9722.536
6.596856 | 9727.632
6.601839 | 9727.777
6.606823 | 9729.945
6.611852 | 9729.526
6.61693 | 9731.468
6.62196 | 9730.493
6.62685 | 9731.009
6.631787 | 9732.785
6.636817 | 9735.561
6.641801 | 9735.140625
6.646924 | 9737.534
6.651907 | 9737.767
6.656844 | 9738.818
6.661781 | 9743.972
6.666857 | 9749.996
6.671841 | 9753.154
6.676778 | 9755.892
6.681854 | 9759.159
6.686791 | 9762.078125
6.691868 | 9768.596
6.696898 | 9767.98
6.701834 | 9770.389
6.706865 | 9770.703125
6.711895 | 9772.088
6.716925 | 9772.392
6.721815 | 9769.109375
6.726799 | 9769.473
6.731829 | 9766.256
6.736859 | 9765.035
6.741889 | 9764.264
6.746826 | 9759.712
6.751809 | 9757.127
6.756746 | 9756.5
6.761823 | 9757.001
6.766853 | 9753.837
6.771836 | 9751.402
6.776867 | 9749.696
6.78185 | 9748.242
6.786834 | 9746.706
6.791817 | 9746.484375
6.7968 | 9744.819
6.80183 | 9744.169
6.806953 | 9744.834
6.811937 | 9741.11
6.816827 | 9741.589
6.821811 | 9739.996
6.826841 | 9738.354
6.831824 | 9738.725
6.836948 | 9737.511
6.841884 | 9733.825
6.846868 | 9733.088
6.851898 | 9734.382
6.856881 | 9735.024
6.861818 | 9733.456
6.866848 | 9732.12
6.871925 | 9731.944
6.876908 | 9729.46875
6.881892 | 9731.027
6.886828 | 9729.398
6.891812 | 9729.046875
6.896842 | 9728.761
6.901919 | 9729.003
6.906949 | 9727.548
6.911839 | 9726.236
6.916822 | 9725.359375
6.9219 | 9727.941
6.926929 | 9726.595
6.931959 | 9725.193
6.936943 | 9723.867
6.94188 | 9723.863
6.946863 | 9724.365
6.95194 | 9726.997
6.95683 | 9724.234375
6.961906 | 9726.787
6.966936 | 9723.849
6.97192 | 9722.669
6.976857 | 9723.492
6.981794 | 9721.447
6.986824 | 9720.717
6.991854 | 9722.846
6.996977 | 9724.682
7.001914 | 9720.147
7.006851 | 9719.729
7.011835 | 9720.392
7.016865 | 9723.717
7.021895 | 9722.294
7.026878 | 9722.549
7.031861 | 9719.475
7.036891 | 9720.247
7.041875 | 9721.143
7.046858 | 9720.645
7.051842 | 9719.431
7.056826 | 9721.197
7.061902 | 9720.808
7.066932 | 9724.28125
7.071822 | 9719.372
7.076806 | 9721.123
7.081836 | 9719.15
7.086866 | 9721.729
7.091943 | 9721.461
7.09688 | 9719.312
7.101816 | 9719.142
7.1068 | 9717.53
7.111876 | 9720.411
7.11686 | 9718.642
7.121843 | 9714.566
7.126873 | 9715.622
7.13181 | 9714.923
7.13684 | 9715.06
7.141824 | 9714.328125
7.146807 | 9709.013
7.151837 | 9708.325
7.156914 | 9709.01
7.161944 | 9706.75
7.166835 | 9703.776
7.171771 | 9702.166
7.176848 | 9702.99
7.181878 | 9699.836
7.186908 | 9698.027
7.191892 | 9692.634
7.196828 | 9689.904
7.201812 | 9691.324
7.206842 | 9689.551
7.211779 | 9687.76
7.216855 | 9684.409
7.221885 | 9679.75
7.226916 | 9679.63
7.231899 | 9677.445
7.236836 | 9677.722
7.24182 | 9673.295
7.24685 | 9673.205
7.251926 | 9674.058
7.256909 | 9668.937
7.261847 | 9664.652
7.26683 | 9664.114
7.27186 | 9663.782
7.27689 | 9661.581
7.281873 | 9660.323
7.286857 | 9655.661
7.29184 | 9651.424
7.296824 | 9652.25
7.301901 | 9650.171
7.306884 | 9645.046875
7.311821 | 9641.624
7.316944 | 9638.318
7.321881 | 9634.487
7.326818 | 9631.089
7.331802 | 9627.258
7.336785 | 9622.446
7.341861 | 9617.95
7.346937 | 9612.229
7.351921 | 9605.432
7.356811 | 9598.482
7.361795 | 9586.963
7.366825 | 9577.236
7.371902 | 9565.45
7.376886 | 9551.42
7.381915 | 9534.349
7.386899 | 9444.188
7.394724 | -3549.357
7.394816 | -3446.625